## Sheet1
fck [Mpa]	fctm [Mpa]	fctk005 [Mpa]	Ecm [Gpa]	fi [mm]	A [cm2]	m [kg/m]	KlaseIzlozenosti
12	1.6	1.1	27	6	0.283	0.222	x0
16	1.9	1.3	29	8	0.503	0.395	xc1
20	2.2	1.5	30	10	0.785	0.617	xc2
25	2.6	1.8	31	12	1.13	0.888	xc3
30	2.9	2	33	14	1.54	1.21	xc4
35	3.2	2.2	34	16	2.01	1.58	xd1
40	3.5	2.5	35	20	3.14	2.47	xd2
45	3.8	2.7	36	25	4.91	3.85	xs1
50	4.1	2.9	37	28	6.16	4.83	xs2
55	4.2	3	38	32	8.04	6.31	xs3
60	4.4	3.1	39	40	12.57	9.86
70	4.6	3.2	41	50	19.63	15.41
80	4.8	3.4	42
90	5	3.5	44